## whole_area_50_manual
angle |  |  | angel |  |  | angle |  |  | angle |  |  | angle |  |  | angle |  |  | angle |  |  | angle |  |  | angle |  |  | angle |  |  | angle |  |  | angle |  |  | angle |  |  | angle |  |  | angle |  |  | angle |  |  | angle |  |  | angle |  |  | angle |  |  | angle |  |  | angle |  |  | angle |  |  | angle |  |  | angle |  |  | angle |  |  | angle |  |  | angle |  |  | angle |  |  | angle |  |  | angle |  |  | angle |  |  | angle |  |  | angle |  |  | angle |  |  | angle |  |  | angle |  |  | angle |  |  | angle |  |  | angle |  |  | angle |  |  | angle |  |  | angle |  |  | angle |  |  | angle |  |  | angle |  |  | angle |  |  | angle
51.68907 | 1 | 37 | 51.65252 | 2 | 25 | 51.65252 | 3 | 12 |  | 4 | 4 |  | 5 | 5 | 51.28714 | 6 | 5 | 51.17764 | 7 | 6 | 50.33937 | 8 | 6 | 50.37576 | 9 | 7 | 50.37576 | 10 | 8 | 50.37576 | 11 | 8 | 50.37576 | 12 | 8 | 50.41216 | 13 | 9 |  | 14 | 9 | 50.41216 | 15 | 10 | 50.30297 | 16 | 10 | 50.30297 | 17 | 11 | 50.30297 | 18 | 11 | 50.33937 | 19 | 12 | 50.52139 | 20 | 12 | 50.55781 | 21 | 13 | 50.52139 | 22 | 13 | 50.55781 | 23 | 14 | 50.55781 | 24 | 15 |  | 25 | 15 |  | 26 | 15 | 50.70353 | 27 | 16 |  | 28 | 17 | 51.03167 | 29 | 18 |  | 30 | 18 |  | 31 | 18 | 50.99519 | 32 | 20 |  | 33 | 20 |  | 34 | 20 |  | 35 | 21 |  | 36 | 21 |  | 37 | 22 | 50.88579 | 38 | 23 | 50.81286 | 39 | 23 | 50.77642 | 40 | 24 | 50.88579 | 41 | 25 |  | 42 | 24 | 50.77642 | 43 | 26 | 50.73997 | 44 | 26 | 50.77642 | 45 | 27 | 50.77642 | 46 | 29 | 50.88579 | 47 | 29
51.68907 | 1 | 38 | 51.65252 | 2 | 26 | 51.65252 | 3 | 13 | 51.54286 | 4 | 5 |  | 5 | 6 | 51.36018 | 6 | 6 | 51.21413 | 7 | 7 | 50.33937 | 8 | 7 | 50.37576 | 9 | 8 | 50.37576 | 10 | 9 | 50.37576 | 11 | 9 | 50.37576 | 12 | 9 | 50.41216 | 13 | 10 | 50.41216 | 14 | 10 | 50.44856 | 15 | 11 | 50.41216 | 16 | 11 | 50.59423 | 17 | 12 | 50.44856 | 18 | 12 | 50.59423 | 19 | 13 | 50.55781 | 20 | 13 | 50.59423 | 21 | 14 | 50.59423 | 22 | 14 | 50.55781 | 23 | 15 | 50.52139 | 24 | 16 |  | 25 | 16 |  | 26 | 16 | 51.17764 | 27 | 17 | 51.21413 | 28 | 18 | 51.21413 | 29 | 19 | 51.10464 | 30 | 19 | 51.10464 | 31 | 19 | 51.28714 | 32 | 21 | 51.06815 | 33 | 21 | 50.88579 | 34 | 21 | 51.06815 | 35 | 22 | 50.95872 | 36 | 22 | 50.95872 | 37 | 23 | 51.06815 | 38 | 24 | 50.88579 | 39 | 24 | 50.99519 | 40 | 25 |  | 41 | 26 |  | 42 | 25 | 50.88579 | 43 | 27 | 50.81286 | 44 | 27 | 50.81286 | 45 | 28
51.72564 | 1 | 39 | 51.65252 | 2 | 27 | 51.83537 | 3 | 14 | 51.57941 | 4 | 6 |  | 5 | 7 | 51.36018 | 6 | 7 | 51.28714 | 7 | 8 | 50.33937 | 8 | 8 | 50.37576 | 9 | 9 | 51.36018 | 10 | 10 | 51.28714 | 11 | 10 | 51.17764 | 12 | 10 | 51.14114 | 13 | 11 | 51.10464 | 14 | 11 | 51.17764 | 15 | 12 | 50.55781 | 16 | 12 | 50.59423 | 17 | 13 | 50.63066 | 18 | 13 | 50.59423 | 19 | 14 | 50.63066 | 20 | 14 | 50.59423 | 21 | 15 | 50.59423 | 22 | 15 | 50.55781 | 23 | 16 | 51.43324 | 24 | 17 | 51.36018 | 25 | 17 | 51.25064 | 26 | 17 | 51.32366 | 27 | 18 | 51.32366 | 28 | 19 | 51.28714 | 29 | 20 | 51.21413 | 30 | 20 | 51.43324 | 31 | 20 | 51.43324 | 32 | 22 | 51.28714 | 33 | 22 | 51.17764 | 34 | 22 | 51.17764 | 35 | 23 | 51.06815 | 36 | 23 | 51.28714 | 37 | 24 | 51.36018 | 38 | 25 | 51.14114 | 39 | 25 | 50.81286 | 40 | 26 | 51.03167 | 41 | 27 | 50.77642 | 42 | 26 | 50.99519 | 43 | 28 | 50.92225 | 44 | 28 | 50.81286 | 45 | 29
51.76221 | 1 | 40 | 51.65252 | 2 | 28 | 51.65252 | 3 | 15 | 51.61596 | 4 | 7 |  | 5 | 8 | 51.43324 | 6 | 8 | 51.36018 | 7 | 9 | 51.28714 | 8 | 9 | 51.39671 | 9 | 10 | 51.39671 | 10 | 11 | 51.32366 | 11 | 11 | 51.21413 | 12 | 11 | 51.17764 | 13 | 12 | 51.14114 | 14 | 12 | 51.28714 | 15 | 13 | 51.28714 | 16 | 13 | 51.28714 | 17 | 14 | 50.59423 | 18 | 14 | 50.55781 | 19 | 15 | 50.55781 | 20 | 15 | 51.32366 | 21 | 16 | 50.55781 | 22 | 16 | 51.43324 | 23 | 17 | 51.43324 | 24 | 18 | 51.46978 | 25 | 18 | 51.39671 | 26 | 18 | 51.39671 | 27 | 19 | 51.36018 | 28 | 20 | 51.36018 | 29 | 21 | 51.50632 | 30 | 21 | 51.50632 | 31 | 21 | 51.46978 | 32 | 23 | 51.43324 | 33 | 23 | 51.32366 | 34 | 23 | 51.54286 | 35 | 24 | 51.46978 | 36 | 24 | 51.50632 | 37 | 25 | 51.25064 | 38 | 26 | 51.03167 | 39 | 26 | 51.14114 | 40 | 27 | 51.21413 | 41 | 28 | 50.95872 | 42 | 27 | 50.99519 | 43 | 29 | 50.88579 | 44 | 29
51.79879 | 1 | 41 |  | 2 | 29 |  | 3 | 16 | 51.65252 | 4 | 8 |  | 5 | 9 | 51.50632 | 6 | 9 | 51.43324 | 7 | 10 | 51.39671 | 8 | 10 | 51.43324 | 9 | 11 | 51.43324 | 10 | 12 | 51.36018 | 11 | 12 | 51.28714 | 12 | 12 | 51.25064 | 13 | 13 | 51.25064 | 14 | 13 | 51.32366 | 15 | 14 | 51.28714 | 16 | 14 | 51.28714 | 17 | 15 | 51.32366 | 18 | 15 | 51.32366 | 19 | 16 | 51.28714 | 20 | 16 | 51.28714 | 21 | 17 | 51.39671 | 22 | 17 | 51.39671 | 23 | 18 | 51.39671 | 24 | 19 | 51.43324 | 25 | 19 | 51.43324 | 26 | 19 | 51.39671 | 27 | 20 | 51.36018 | 28 | 21 | 51.39671 | 29 | 22 | 51.54286 | 30 | 22 | 51.50632 | 31 | 22 | 51.46978 | 32 | 24 | 51.50632 | 33 | 24 | 51.54286 | 34 | 24 | 51.50632 | 35 | 25 | 51.50632 | 36 | 25 | 51.36018 | 37 | 26 | 50.92225 | 38 | 27 | 51.10464 | 39 | 27 | 51.32366 | 40 | 28 | 51.32366 | 41 | 29 | 51.06815 | 42 | 28 | 50.99519 | 43 | 30 | 50.92225 | 44 | 30
51.76221 | 1 | 42 |  | 2 | 30 |  | 3 | 17 | 51.65252 | 4 | 9 |  | 5 | 10 | 51.54286 | 6 | 10 | 51.54286 | 7 | 11 | 51.50632 | 8 | 11 | 51.50632 | 9 | 12 | 51.46978 | 10 | 13 | 51.39671 | 11 | 13 | 51.32366 | 12 | 13 | 51.39671 | 13 | 14 | 51.36018 | 14 | 14 | 51.36018 | 15 | 15 | 51.32366 | 16 | 15 | 51.32366 | 17 | 16 | 51.32366 | 18 | 16 | 51.32366 | 19 | 17 | 51.28714 | 20 | 17 | 51.25064 | 21 | 18 | 51.28714 | 22 | 18 | 51.32366 | 23 | 19 | 51.32366 | 24 | 20 | 51.36018 | 25 | 20 | 51.39671 | 26 | 20 | 51.39671 | 27 | 21 | 51.36018 | 28 | 22 | 51.36018 | 29 | 23 | 51.54286 | 30 | 23 | 51.50632 | 31 | 23 | 51.39671 | 32 | 25 | 51.36018 | 33 | 25 | 51.39671 | 34 | 25 | 51.50632 | 35 | 26 | 51.46978 | 36 | 26 | 50.99519 | 37 | 27 | 51.46978 | 38 | 28 | 51.43324 | 39 | 28 | 51.43324 | 40 | 29 | 51.32366 | 41 | 30 | 51.17764 | 42 | 29
51.76221 | 1 | 43 | 51.65252 | 2 | 31 |  | 3 | 18 |  | 4 | 10 |  | 5 | 11 | 51.57941 | 6 | 11 | 51.65252 | 7 | 12 | 51.57941 | 8 | 12 | 51.50632 | 9 | 13 | 51.50632 | 10 | 14 | 51.43324 | 11 | 14 | 51.39671 | 12 | 14 | 51.46978 | 13 | 15 | 51.43324 | 14 | 15 | 51.39671 | 15 | 16 | 51.36018 | 16 | 16 | 51.39671 | 17 | 17 | 51.36018 | 18 | 17 | 51.32366 | 19 | 18 | 51.28714 | 20 | 18 | 51.21413 | 21 | 19 | 51.21413 | 22 | 19 | 51.25064 | 23 | 20 | 51.25064 | 24 | 21 | 51.28714 | 25 | 21 | 51.36018 | 26 | 21 | 51.36018 | 27 | 22 | 51.36018 | 28 | 23 | 51.28714 | 29 | 24 | 51.46978 | 30 | 24 | 51.50632 | 31 | 24 | 51.46978 | 32 | 26 | 51.46978 | 33 | 26 | 51.46978 | 34 | 26 | 51.46978 | 35 | 27 | 51.21413 | 36 | 27 | 51.50632 | 37 | 28 | 51.50632 | 38 | 29 | 50.84932 | 39 | 29 | 51.50632 | 40 | 30 | 51.32366 | 41 | 31 | 51.14114 | 42 | 30
51.79879 | 1 | 44 | 51.65252 | 2 | 32 |  | 3 | 19 | 52.16481 | 4 | 11 |  | 5 | 12 | 51.65252 | 6 | 12 | 51.68907 | 7 | 13 | 51.57941 | 8 | 13 | 51.54286 | 9 | 14 | 51.54286 | 10 | 15 | 51.50632 | 11 | 15 | 51.50632 | 12 | 15 | 51.54286 | 13 | 16 | 51.46978 | 14 | 16 | 51.43324 | 15 | 17 | 51.39671 | 16 | 17 | 51.39671 | 17 | 18 | 51.39671 | 18 | 18 | 51.36018 | 19 | 19 | 51.28714 | 20 | 19 | 51.25064 | 21 | 20 | 51.17764 | 22 | 20 | 51.17764 | 23 | 21 | 51.21413 | 24 | 22 | 51.25064 | 25 | 22 | 51.28714 | 26 | 22 | 51.28714 | 27 | 23 | 51.28714 | 28 | 24 | 51.17764 | 29 | 25 | 51.17764 | 30 | 25 | 51.32366 | 31 | 25 | 51.46978 | 32 | 27 | 51.46978 | 33 | 27 | 51.46978 | 34 | 27 | 51.54286 | 35 | 28 | 51.50632 | 36 | 28 | 51.46978 | 37 | 29 | 51.50632 | 38 | 30 | 50.84932 | 39 | 30 | 51.46978 | 40 | 31 |  |  |  | 51.10464 | 42 | 31
51.76221 | 1 | 45 | 51.65252 | 2 | 33 |  | 3 | 20 | 52.16481 | 4 | 12 |  | 5 | 13 | 51.65252 | 6 | 13 | 51.68907 | 7 | 14 | 51.61596 | 8 | 14 | 51.57941 | 9 | 15 | 51.61596 | 10 | 16 | 51.61596 | 11 | 16 | 51.57941 | 12 | 16 | 51.57941 | 13 | 17 | 51.50632 | 14 | 17 | 51.46978 | 15 | 18 | 51.43324 | 16 | 18 | 51.43324 | 17 | 19 | 51.39671 | 18 | 19 | 51.36018 | 19 | 20 | 51.28714 | 20 | 20 | 51.25064 | 21 | 21 | 51.17764 | 22 | 21 | 51.17764 | 23 | 22 | 51.21413 | 24 | 23 | 51.21413 | 25 | 23 | 51.21413 | 26 | 23 | 51.21413 | 27 | 24 | 51.17764 | 28 | 25 | 51.25064 | 29 | 26 | 51.36018 | 30 | 26 | 51.46978 | 31 | 26 | 51.46978 | 32 | 28 | 51.46978 | 33 | 28 | 51.50632 | 34 | 28 | 51.46978 | 35 | 29 | 51.46978 | 36 | 29 | 51.46978 | 37 | 30 | 51.50632 | 38 | 31 | 51.50632 | 39 | 31
51.83537 | 1 | 46 | 51.65252 | 2 | 34 | 51.68907 | 3 | 21 | 52.16481 | 4 | 13 |  | 5 | 14 |  | 6 | 14 | 51.72564 | 7 | 15 | 51.65252 | 8 | 15 | 51.65252 | 9 | 16 | 51.68907 | 10 | 17 | 51.68907 | 11 | 17 | 51.61596 | 12 | 17 | 51.57941 | 13 | 18 | 51.50632 | 14 | 18 | 51.46978 | 15 | 19 | 51.46978 | 16 | 19 | 51.46978 | 17 | 20 | 51.43324 | 18 | 20 | 51.36018 | 19 | 21 | 51.32366 | 20 | 21 | 51.25064 | 21 | 22 | 51.21413 | 22 | 22 | 51.21413 | 23 | 23 | 51.21413 | 24 | 24 | 51.21413 | 25 | 24 | 51.17764 | 26 | 24 | 51.17764 | 27 | 25 | 51.21413 | 28 | 26 | 51.28714 | 29 | 27 | 51.43324 | 30 | 27 | 51.46978 | 31 | 27 | 51.36018 | 32 | 29 | 51.39671 | 33 | 29 | 51.46978 | 34 | 29 | 51.43324 | 35 | 30 | 51.43324 | 36 | 30 | 51.46978 | 37 | 31 | 51.39671 | 38 | 32 | 51.39671 | 39 | 32
51.87196 | 1 | 47 | 51.68907 | 2 | 35 | 51.65252 | 3 | 22 | 52.20144 | 4 | 14 |  | 5 | 15 | 51.72564 | 6 | 15 | 51.76221 | 7 | 16 | 51.68907 | 8 | 16 | 51.68907 | 9 | 17 | 51.76221 | 10 | 18 | 51.68907 | 11 | 18 | 51.65252 | 12 | 18 | 51.57941 | 13 | 19 | 51.54286 | 14 | 19 | 51.50632 | 15 | 20 | 51.50632 | 16 | 20 | 51.50632 | 17 | 21 | 51.43324 | 18 | 21 | 51.39671 | 19 | 22 | 51.32366 | 20 | 22 | 51.28714 | 21 | 23 | 51.21413 | 22 | 23 | 51.25064 | 23 | 24 | 51.28714 | 24 | 25 | 51.25064 | 25 | 25 | 51.21413 | 26 | 25 | 51.17764 | 27 | 26 | 51.28714 | 28 | 27 | 51.28714 | 29 | 28 | 51.43324 | 30 | 28 | 51.46978 | 31 | 28 | 51.28714 | 32 | 30 | 51.32366 | 33 | 30 | 51.36018 | 34 | 30 | 51.39671 | 35 | 31 | 51.39671 | 36 | 31 | 51.32366 | 37 | 32
|  |  | 51.68907 | 2 | 36 | 51.65252 | 3 | 23 | 52.20144 | 4 | 15 |  | 5 | 16 |  | 6 | 16 | 51.79879 | 7 | 17 | 51.72564 | 8 | 17 | 51.76221 | 9 | 18 | 51.76221 | 10 | 19 | 51.72564 | 11 | 19 | 51.65252 | 12 | 19 | 51.61596 | 13 | 20 | 51.54286 | 14 | 20 | 51.54286 | 15 | 21 | 51.50632 | 16 | 21 | 51.50632 | 17 | 22 | 51.46978 | 18 | 22 | 51.39671 | 19 | 23 | 51.36018 | 20 | 23 | 51.32366 | 21 | 24 | 51.28714 | 22 | 24 | 51.32366 | 23 | 25 | 51.25064 | 24 | 26 | 51.21413 | 25 | 26 | 51.21413 | 26 | 26 | 51.25064 | 27 | 27 | 51.25064 | 28 | 28 | 51.21413 | 29 | 29 | 51.21413 | 30 | 29 | 51.25064 | 31 | 29 | 51.25064 | 32 | 31 | 51.28714 | 33 | 31 | 51.32366 | 34 | 31 | 51.36018 | 35 | 32 | 51.36018 | 36 | 32 | 50.95872 | 37 | 33
|  |  | 51.68907 | 2 | 37 | 51.65252 | 3 | 24 | 52.23808 | 4 | 16 |  | 5 | 17 | 51.76221 | 6 | 17 | 51.79879 | 7 | 18 | 51.76221 | 8 | 18 | 51.79879 | 9 | 19 | 51.76221 | 10 | 20 | 51.72564 | 11 | 20 | 51.36018 | 12 | 20 | 51.61596 | 13 | 21 | 51.57941 | 14 | 21 | 51.57941 | 15 | 22 | 51.54286 | 16 | 22 | 51.54286 | 17 | 23 | 51.46978 | 18 | 23 | 51.43324 | 19 | 24 | 51.36018 | 20 | 24 | 51.39671 | 21 | 25 | 51.36018 | 22 | 25 | 51.28714 | 23 | 26 | 51.21413 | 24 | 27 | 51.21413 | 25 | 27 | 51.21413 | 26 | 27 | 51.21413 | 27 | 28 | 51.21413 | 28 | 29 | 51.17764 | 29 | 30 | 51.17764 | 30 | 30 | 51.17764 | 31 | 30 | 51.17764 | 32 | 32 | 51.25064 | 33 | 32 | 51.28714 | 34 | 32 | 51.17764 | 35 | 33 | 51.14114 | 36 | 33
|  |  | 51.72564 | 2 | 38 |  | 3 | 25 | 52.23808 | 4 | 17 |  | 5 | 18 | 51.83537 | 6 | 18 | 51.79879 | 7 | 19 | 51.79879 | 8 | 19 | 51.79879 | 9 | 20 | 51.79879 | 10 | 21 | 51.72564 | 11 | 21 | 51.68907 | 12 | 21 | 51.61596 | 13 | 22 | 51.57941 | 14 | 22 | 51.61596 | 15 | 23 | 51.57941 | 16 | 23 | 51.54286 | 17 | 24 | 51.50632 | 18 | 24 | 51.46978 | 19 | 25 | 51.43324 | 20 | 25 | 51.36018 | 21 | 26 | 51.28714 | 22 | 26 | 51.25064 | 23 | 27 | 51.25064 | 24 | 28 | 51.21413 | 25 | 28 | 51.21413 | 26 | 28 | 51.17764 | 27 | 29 | 51.17764 | 28 | 30 | 51.21413 | 29 | 31 | 51.17764 | 30 | 31 | 51.14114 | 31 | 31 | 51.25064 | 32 | 33 | 51.25064 | 33 | 33 | 51.21413 | 34 | 33
|  |  | 51.68907 | 2 | 39 |  | 3 | 26 | 52.23808 | 4 | 18 |  | 5 | 19 | 51.87196 | 6 | 19 | 51.83537 | 7 | 20 | 51.79879 | 8 | 20 | 51.83537 | 9 | 21 | 51.79879 | 10 | 22 | 51.76221 | 11 | 22 | 51.68907 | 12 | 22 | 51.65252 | 13 | 23 | 51.61596 | 14 | 23 | 51.65252 | 15 | 24 | 51.61596 | 16 | 24 | 51.61596 | 17 | 25 | 51.54286 | 18 | 25 | 51.43324 | 19 | 26 | 51.39671 | 20 | 26 | 51.28714 | 21 | 27 | 51.25064 | 22 | 27 | 51.25064 | 23 | 28 | 51.25064 | 24 | 29 | 51.21413 | 25 | 29 | 51.17764 | 26 | 29 | 51.17764 | 27 | 30 | 51.21413 | 28 | 31 | 51.17764 | 29 | 32 | 51.14114 | 30 | 32 | 51.14114 | 31 | 32 | 51.06815 | 32 | 34 | 51.03167 | 33 | 34
|  |  | 51.72564 | 2 | 40 |  | 3 | 27 | 52.27472 | 4 | 19 |  | 5 | 20 | 51.87196 | 6 | 20 | 51.83537 | 7 | 21 | 51.83537 | 8 | 21 | 51.90855 | 9 | 22 | 51.79879 | 10 | 23 | 51.76221 | 11 | 23 | 51.68907 | 12 | 23 | 51.68907 | 13 | 24 | 51.65252 | 14 | 24 | 51.72564 | 15 | 25 | 51.65252 | 16 | 25 | 51.54286 | 17 | 26 | 51.50632 | 18 | 26 | 51.43324 | 19 | 27 | 51.36018 | 20 | 27 | 51.32366 | 21 | 28 | 51.28714 | 22 | 28 | 51.25064 | 23 | 29 | 51.28714 | 24 | 30 | 51.25064 | 25 | 30 | 51.21413 | 26 | 30 | 51.21413 | 27 | 31 | 51.21413 | 28 | 32 | 51.17764 | 29 | 33 | 51.17764 | 30 | 33 | 51.14114 | 31 | 33 | 50.88579 | 32 | 35
|  |  | 51.90855 | 2 | 41 |  | 3 | 28 | 52.23808 | 4 | 20 |  | 5 | 21 | 51.90855 | 6 | 21 | 51.87196 | 7 | 22 | 51.87196 | 8 | 22 | 51.83537 | 9 | 23 | 51.83537 | 10 | 24 | 51.79879 | 11 | 24 | 51.72564 | 12 | 24 | 51.76221 | 13 | 25 | 51.76221 | 14 | 25 | 51.65252 | 15 | 26 | 51.61596 | 16 | 26 | 51.54286 | 17 | 27 | 51.46978 | 18 | 27 | 51.43324 | 19 | 28 | 51.36018 | 20 | 28 | 51.32366 | 21 | 29 | 51.28714 | 22 | 29 | 51.32366 | 23 | 30 | 51.32366 | 24 | 31 | 51.28714 | 25 | 31 | 51.25064 | 26 | 31 | 51.25064 | 27 | 32 | 51.21413 | 28 | 33 | 51.21413 | 29 | 34 | 51.21413 | 30 | 34 | 51.14114 | 31 | 34
|  |  |  | 2 | 42 |  | 3 | 29 | 52.23808 | 4 | 21 |  | 5 | 22 | 51.90855 | 6 | 22 | 51.87196 | 7 | 23 | 51.87196 | 8 | 23 | 51.90855 | 9 | 24 | 51.87196 | 10 | 25 | 51.83537 | 11 | 25 | 51.76221 | 12 | 25 | 51.68907 | 13 | 26 | 51.65252 | 14 | 26 | 51.65252 | 15 | 27 | 51.61596 | 16 | 27 | 51.54286 | 17 | 28 | 51.50632 | 18 | 28 | 51.43324 | 19 | 29 | 51.36018 | 20 | 29 | 51.36018 | 21 | 30 | 51.32366 | 22 | 30 | 51.36018 | 23 | 31 | 51.36018 | 24 | 32 | 51.32366 | 25 | 32 | 51.28714 | 26 | 32 | 51.25064 | 27 | 33 | 51.25064 | 28 | 34 | 51.21413 | 29 | 35 | 51.10464 | 30 | 35 | 51.06815 | 31 | 35
|  |  |  | 2 | 43 |  | 3 | 30 | 52.23808 | 4 | 22 |  | 5 | 23 | 51.90855 | 6 | 23 | 51.94514 | 7 | 24 | 51.90855 | 8 | 24 | 51.90855 | 9 | 25 | 51.83537 | 10 | 26 | 51.79879 | 11 | 26 | 51.72564 | 12 | 26 | 51.68907 | 13 | 27 | 51.68907 | 14 | 27 | 51.65252 | 15 | 28 | 51.61596 | 16 | 28 | 51.54286 | 17 | 29 | 51.50632 | 18 | 29 | 51.43324 | 19 | 30 | 51.39671 | 20 | 30 | 51.39671 | 21 | 31 | 51.39671 | 22 | 31 | 51.39671 | 23 | 32 | 51.39671 | 24 | 33 | 51.36018 | 25 | 33 | 51.28714 | 26 | 33 | 51.28714 | 27 | 34 | 51.28714 | 28 | 35 | 51.14114 | 29 | 36
|  |  |  | 2 | 44 |  | 3 | 31 | 52.23808 | 4 | 23 |  | 5 | 24 | 52.01835 | 6 | 24 | 51.98174 | 7 | 25 | 51.94514 | 8 | 25 | 51.87196 | 9 | 26 | 51.83537 | 10 | 27 | 51.79879 | 11 | 27 | 51.72564 | 12 | 27 | 51.72564 | 13 | 28 | 51.68907 | 14 | 28 | 51.65252 | 15 | 29 | 51.61596 | 16 | 29 | 51.57941 | 17 | 30 | 51.50632 | 18 | 30 | 51.46978 | 19 | 31 | 51.43324 | 20 | 31 | 51.43324 | 21 | 32 | 51.43324 | 22 | 32 | 51.43324 | 23 | 33 | 51.39671 | 24 | 34 | 51.36018 | 25 | 34 | 51.32366 | 26 | 34 | 51.36018 | 27 | 35 | 51.25064 | 28 | 36
|  |  |  | 2 | 45 |  | 3 | 32 | 52.23808 | 4 | 24 |  | 5 | 25 | 52.01835 | 6 | 25 | 51.90855 | 7 | 26 | 51.90855 | 8 | 26 | 51.87196 | 9 | 27 | 51.87196 | 10 | 28 | 51.79879 | 11 | 28 | 51.76221 | 12 | 28 | 51.72564 | 13 | 29 | 51.68907 | 14 | 29 | 51.68907 | 15 | 30 | 51.61596 | 16 | 30 | 51.57941 | 17 | 31 | 51.50632 | 18 | 31 | 51.46978 | 19 | 32 | 51.46978 | 20 | 32 | 51.50632 | 21 | 33 | 51.46978 | 22 | 33 | 51.46978 | 23 | 34 | 51.43324 | 24 | 35 | 51.36018 | 25 | 35 | 51.32366 | 26 | 35 | 51.32366 | 27 | 36
|  |  |  | 2 | 46 |  | 3 | 33 | 52.23808 | 4 | 25 |  | 5 | 26 | 51.94514 | 6 | 26 | 51.90855 | 7 | 27 | 51.90855 | 8 | 27 | 51.90855 | 9 | 28 | 51.87196 | 10 | 29 | 51.79879 | 11 | 29 | 51.76221 | 12 | 29 | 51.72564 | 13 | 30 | 51.68907 | 14 | 30 | 51.68907 | 15 | 31 | 51.61596 | 16 | 31 | 51.57941 | 17 | 32 | 51.54286 | 18 | 32 | 51.50632 | 19 | 33 | 51.50632 | 20 | 33 | 51.54286 | 21 | 34 | 51.50632 | 22 | 34 | 51.43324 | 23 | 35 | 51.43324 | 24 | 36 | 51.46978 | 25 | 36 | 51.43324 | 26 | 36 | 51.17764 | 27 | 37
|  |  | 51.87196 | 2 | 47 |  | 3 | 34 | 52.20144 | 4 | 26 |  | 5 | 27 | 51.94514 | 6 | 27 | 51.94514 | 7 | 28 | 51.94514 | 8 | 28 | 51.90855 | 9 | 29 | 51.87196 | 10 | 30 | 51.83537 | 11 | 30 | 51.76221 | 12 | 30 | 51.72564 | 13 | 31 | 51.68907 | 14 | 31 | 51.68907 | 15 | 32 | 51.65252 | 16 | 32 | 51.57941 | 17 | 33 | 51.54286 | 18 | 33 | 51.54286 | 19 | 34 | 51.57941 | 20 | 34 | 51.54286 | 21 | 35 | 51.50632 | 22 | 35 | 51.46978 | 23 | 36 | 51.46978 | 24 | 37 | 51.39671 | 25 | 37 | 51.39671 | 26 | 37
[7 empty] | 3 | 35 | 52.23808 | 4 | 27 | 51.57941 | 5 | 28 | 51.94514 | 6 | 28 | 51.94514 | 7 | 29 | 51.94514 | 8 | 29 | 51.90855 | 9 | 30 | 51.87196 | 10 | 31 | 51.83537 | 11 | 31 | 51.76221 | 12 | 31 | 51.72564 | 13 | 32 | 51.72564 | 14 | 32 | 51.68907 | 15 | 33 | 51.68907 | 16 | 33 | 51.61596 | 17 | 34 | 51.57941 | 18 | 34 | 51.57941 | 19 | 35 | 51.57941 | 20 | 35 | 51.54286 | 21 | 36 | 51.50632 | 22 | 36 | 51.50632 | 23 | 37 | 51.17764 | 24 | 38
[7 empty] | 3 | 36 | 52.23808 | 4 | 28 |  | 5 | 29 | 51.94514 | 6 | 29 | 51.94514 | 7 | 30 | 51.94514 | 8 | 30 | 51.90855 | 9 | 31 | 51.87196 | 10 | 32 | 51.79879 | 11 | 32 | 51.76221 | 12 | 32 | 51.76221 | 13 | 33 | 51.72564 | 14 | 33 | 51.72564 | 15 | 34 | 51.68907 | 16 | 34 | 51.65252 | 17 | 35 | 51.61596 | 18 | 35 | 51.61596 | 19 | 36 | 51.54286 | 20 | 36 | 51.54286 | 21 | 37 | 51.54286 | 22 | 37 | 51.50632 | 23 | 38
[7 empty] | 3 | 37 | 52.23808 | 4 | 29 | 52.05495 | 5 | 30 | 51.98174 | 6 | 30 | 51.94514 | 7 | 31 | 51.94514 | 8 | 31 | 51.90855 | 9 | 32 | 51.87196 | 10 | 33 | 51.83537 | 11 | 33 | 51.79879 | 12 | 33 | 51.76221 | 13 | 34 | 51.76221 | 14 | 34 | 51.72564 | 15 | 35 | 51.68907 | 16 | 35 | 51.65252 | 17 | 36 | 51.61596 | 18 | 36 | 51.61596 | 19 | 37 | 51.57941 | 20 | 37 | 51.61596 | 21 | 38 | 51.54286 | 22 | 38
[7 empty] | 3 | 38 |  | 4 | 30 | 52.05495 | 5 | 31 | 51.98174 | 6 | 31 | 51.94514 | 7 | 32 | 51.94514 | 8 | 32 | 51.90855 | 9 | 33 | 51.87196 | 10 | 34 | 51.83537 | 11 | 34 | 51.79879 | 12 | 34 | 51.79879 | 13 | 35 | 51.79879 | 14 | 35 | 51.76221 | 15 | 36 | 51.68907 | 16 | 36 | 51.65252 | 17 | 37 | 51.65252 | 18 | 37 | 51.65252 | 19 | 38 | 51.65252 | 20 | 38 | 51.54286 | 21 | 39 | 51.14114 | 22 | 39
[7 empty] | 3 | 39 |  | 4 | 31 | 52.05495 | 5 | 32 | 51.98174 | 6 | 32 | 51.98174 | 7 | 33 | 51.94514 | 8 | 33 | 51.94514 | 9 | 34 | 51.90855 | 10 | 35 | 51.87196 | 11 | 35 | 51.83537 | 12 | 35 | 51.83537 | 13 | 36 | 51.79879 | 14 | 36 | 51.76221 | 15 | 37 | 51.68907 | 16 | 37 | 51.65252 | 17 | 38 | 51.65252 | 18 | 38 | 51.68907 | 19 | 39 | 51.57941 | 20 | 39
[6 empty] | 51.87196 | 3 | 40 |  | 4 | 32 | 52.01835 | 5 | 33 | 51.98174 | 6 | 33 | 51.98174 | 7 | 34 | 51.98174 | 8 | 34 | 51.94514 | 9 | 35 | 51.90855 | 10 | 36 | 51.87196 | 11 | 36 | 51.83537 | 12 | 36 | 51.83537 | 13 | 37 | 51.79879 | 14 | 37 | 51.76221 | 15 | 38 | 51.72564 | 16 | 38 | 51.68907 | 17 | 39 | 51.72564 | 18 | 39 | 51.28714 | 19 | 40
[6 empty] | 51.79879 | 3 | 41 |  | 4 | 33 | 52.01835 | 5 | 34 | 51.98174 | 6 | 34 | 51.98174 | 7 | 35 | 51.98174 | 8 | 35 | 51.94514 | 9 | 36 | 51.90855 | 10 | 37 | 51.87196 | 11 | 37 | 51.83537 | 12 | 37 | 51.83537 | 13 | 38 | 51.79879 | 14 | 38 | 51.76221 | 15 | 39 | 51.72564 | 16 | 39 | 51.65252 | 17 | 40 | 51.61596 | 18 | 40
[7 empty] | 3 | 42 | 51.61596 | 4 | 34 | 52.01835 | 5 | 35 | 51.98174 | 6 | 35 | 52.01835 | 7 | 36 | 51.98174 | 8 | 36 | 51.94514 | 9 | 37 | 51.90855 | 10 | 38 | 51.87196 | 11 | 38 | 51.83537 | 12 | 38 | 51.83537 | 13 | 39 | 51.79879 | 14 | 39 | 51.76221 | 15 | 40 | 51.76221 | 16 | 40 | 51.57941 | 17 | 41
[6 empty] | 51.83537 | 3 | 43 | 51.61596 | 4 | 35 | 52.01835 | 5 | 36 | 51.98174 | 6 | 36 | 52.01835 | 7 | 37 | 51.98174 | 8 | 37 | 51.98174 | 9 | 38 | 51.87196 | 10 | 39 | 51.87196 | 11 | 39 | 51.83537 | 12 | 39 | 51.83537 | 13 | 40 | 51.83537 | 14 | 40 | 51.68907 | 15 | 41 | 51.68907 | 16 | 41
[6 empty] | 51.98174 | 3 | 44 |  | 4 | 36 | 52.05495 | 5 | 37 | 52.01835 | 6 | 37 | 52.01835 | 7 | 38 | 52.01835 | 8 | 38 | 51.90855 | 9 | 39 | 51.90855 | 10 | 40 | 51.87196 | 11 | 40 | 51.87196 | 12 | 40 | 51.87196 | 13 | 41 | 51.79879 | 14 | 41
[6 empty] | 51.83537 | 3 | 45 |  | 4 | 37 | 52.01835 | 5 | 38 | 52.01835 | 6 | 38 | 51.98174 | 7 | 39 | 51.90855 | 8 | 39 | 51.98174 | 9 | 40 | 51.90855 | 10 | 41 | 51.87196 | 11 | 41 | 51.87196 | 12 | 41 | 51.83537 | 13 | 42 | 51.39671 | 14 | 42
[6 empty] | 51.94514 | 3 | 46 |  | 4 | 38 | 52.01835 | 5 | 39 | 52.01835 | 6 | 39 | 51.90855 | 7 | 40 | 51.94514 | 8 | 40 | 51.94514 | 9 | 41 | 51.94514 | 10 | 42 | 51.94514 | 11 | 42 | 51.87196 | 12 | 42
[9 empty] | 51.65252 | 4 | 39 | 51.98174 | 5 | 40 | 51.94514 | 6 | 40 | 51.87196 | 7 | 41 | 51.94514 | 8 | 41 | 51.94514 | 9 | 42 | 51.94514 | 10 | 43 | 51.90855 | 11 | 43 | 51.65252 | 12 | 43
[9 empty] | 51.76221 | 4 | 40 | 51.94514 | 5 | 41 | 51.90855 | 6 | 41 | 51.90855 | 7 | 42 | 51.94514 | 8 | 42 | 51.98174 | 9 | 43
[9 empty] | 51.68907 | 4 | 41 | 51.94514 | 5 | 42 | 51.90855 | 6 | 42 | 51.90855 | 7 | 43 | 52.05495 | 8 | 43 | 51.94514 | 9 | 44
[10 empty] | 4 | 42 | 51.94514 | 5 | 43 | 51.87196 | 6 | 43 | 52.05495 | 7 | 44 | 52.01835 | 8 | 44
[9 empty] | 51.79879 | 4 | 43 | 52.01835 | 5 | 44 | 52.05495 | 6 | 44 | 51.90855 | 7 | 45
[9 empty] | 51.79879 | 4 | 44 | 51.94514 | 5 | 45 | 52.01835 | 6 | 45
[9 empty] | 51.83537 | 4 | 45
[9 empty] | 51.94514 | 4 | 46

## 43
angel | j | i | angel | j | i | angel | j | i | angel | j | i | angel | j | i | angel | j | i | angel | j | i | angel | j | i | angel | j | i | angel | j | i | angel | j | i | angel | j | i | angel | j | i | angel | j | i | angel | j | i | angel | j | i | angel | j | i | angel | j | i | angel | j | i | angel | j | i | angel | j | i | angel | j | i | angel | j | i | angel | j | i | angel | j | i | angel | j | i | angel | j | i | angel | j | i | angel | j | i | angel | j | i | angel | j | i | angel | j | i | angel | j | i | angel | j | i | angel | j | i | angel | j | i | angel | j | i | angel | j | i | angel | j | i
44.53496 | 1 | 37 | 44.4635 | 2 | 25 | 44.35636 | 3 | 12 |  | 4 | 11 | 44.35636 | 5 | 12 | 44.32064 | 6 | 13 | 44.28494 | 7 | 13 | 44.24923 | 8 | 14 | 44.21354 | 9 | 15 | 44.14215 | 10 | 15 | 44.10646 | 11 | 16 | 44.0351 | 12 | 16 | 43.96375 | 13 | 17 | 43.92808 | 14 | 18 | 43.89242 | 15 | 18 | 44.42779 | 16 | 19 |  | 17 | 19 |  | 18 | 20 |  | 19 | 21 |  | 20 | 21 |  | 21 | 22 |  | 22 | 23 |  | 23 | 23 |  | 24 | 24 |  | 25 | 25 |  | 26 | 26 |  | 27 | 26 |  | 28 | 26 |  | 29 | 26 |  | 30 | 27 |  | 31 | 27 |  | 32 | 27 |  | 33 | 28 |  | 34 | 28 |  | 35 | 29 |  | 36 | 29 |  | 37 | 30 |  | 38 | 31 |  | 39 | 31
44.53496 | 1 | 38 | 44.4635 | 2 | 26 | 44.35636 | 3 | 13 |  | 4 | 12 | 44.35636 | 5 | 13 | 44.35636 | 6 | 14 | 44.28494 | 7 | 14 | 44.28494 | 8 | 15 | 44.24923 | 9 | 16 | 44.17784 | 10 | 16 | 44.14215 | 11 | 17 | 44.07078 | 12 | 17 | 43.99942 | 13 | 18 | 43.96375 | 14 | 19 | 43.92808 | 15 | 19 | 44.42779 | 16 | 20 |  | 17 | 20 |  | 18 | 21 |  | 19 | 22 |  | 20 | 22 |  | 21 | 23 |  | 22 | 24 |  | 23 | 24 |  | 24 | 25 |  | 25 | 26 |  | 26 | 27 |  | 27 | 27 |  | 28 | 27 |  | 29 | 27 |  | 30 | 28 |  | 31 | 28 |  | 32 | 28 |  | 33 | 29 |  | 34 | 29 |  | 35 | 30 |  | 36 | 30 |  | 37 | 31 |  | 38 | 32 |  | 39 | 32
44.53496 | 1 | 39 | 44.4635 | 2 | 27 | 44.35636 | 3 | 14 |  | 4 | 13 | 44.35636 | 5 | 14 | 44.35636 | 6 | 15 | 44.32064 | 7 | 15 | 44.28494 | 8 | 16 | 44.28494 | 9 | 17 | 44.21354 | 10 | 17 | 44.17784 | 11 | 18 | 44.10646 | 12 | 18 | 44.0351 | 13 | 19 | 43.99942 | 14 | 20 | 43.96375 | 15 | 20 | 44.42779 | 16 | 21 |  | 17 | 21 |  | 18 | 22 |  | 19 | 23 |  | 20 | 23 |  | 21 | 24 |  | 22 | 25 |  | 23 | 25 |  | 24 | 26 |  | 25 | 27 |  | 26 | 28 |  | 27 | 28 |  | 28 | 28 |  | 29 | 28 |  | 30 | 29 |  | 31 | 29 |  | 32 | 29 |  | 33 | 30 |  | 34 | 30 |  | 35 | 31 |  | 36 | 31 |  | 37 | 32
44.53496 | 1 | 40 | 44.4635 | 2 | 28 | 44.39207 | 3 | 15 |  | 4 | 14 | 44.35636 | 5 | 15 | 44.35636 | 6 | 16 | 44.32064 | 7 | 16 | 44.32064 | 8 | 17 | 44.28494 | 9 | 18 | 44.21354 | 10 | 18 | 44.17784 | 11 | 19 | 44.07078 | 12 | 19 | 44.07078 | 13 | 20 | 44.07078 | 14 | 21 | 43.99942 | 15 | 21 | 44.42779 | 16 | 22 |  | 17 | 22 |  | 18 | 23 |  | 19 | 24 |  | 20 | 24 |  | 21 | 25 |  | 22 | 26 |  | 23 | 26 |  | 24 | 27 |  | 25 | 28 |  | 26 | 29 |  | 27 | 29 |  | 28 | 29 |  | 29 | 29 |  | 30 | 30 |  | 31 | 30 |  | 32 | 30 |  | 33 | 31 |  | 34 | 31 |  | 35 | 32 |  | 36 | 32 |  | 37 | 33
44.57069 | 1 | 41 | 44.4635 | 2 | 29 | 44.39207 | 3 | 16 |  | 4 | 15 | 44.35636 | 5 | 16 | 44.35636 | 6 | 17 | 44.35636 | 7 | 17 | 44.32064 | 8 | 18 | 44.28494 | 9 | 19 | 44.21354 | 10 | 19 | 44.17784 | 11 | 20 | 43.92808 | 12 | 20 | 44.10646 | 13 | 21 | 44.10646 | 14 | 22 | 43.99942 | 15 | 22 | 43.96375 | 16 | 23 |  | 17 | 23 |  | 18 | 24 |  | 19 | 25 |  | 20 | 25 |  | 21 | 26 |  | 22 | 27 |  | 23 | 27 |  | 24 | 28 |  | 25 | 29 |  | 26 | 30 |  | 27 | 30 |  | 28 | 30 |  | 29 | 30 |  | 30 | 31 |  | 31 | 31 |  | 32 | 31 |  | 33 | 32 |  | 34 | 32 |  | 35 | 33 |  | 36 | 33
44.57069 | 1 | 42 | 44.4635 | 2 | 30 | 44.39207 | 3 | 17 |  | 4 | 16 | 44.32064 | 5 | 17 | 44.35636 | 6 | 18 | 44.35636 | 7 | 18 | 44.32064 | 8 | 19 | 44.28494 | 9 | 20 | 44.24923 | 10 | 20 | 44.21354 | 11 | 21 | 44.14215 | 12 | 21 | 44.14215 | 13 | 22 | 44.10646 | 14 | 23 | 44.07078 | 15 | 23 | 44.07078 | 16 | 24 |  | 17 | 24 |  | 18 | 25 |  | 19 | 26 |  | 20 | 26 |  | 21 | 27 |  | 22 | 28 |  | 23 | 28 |  | 24 | 29 |  | 25 | 30 |  | 26 | 31 |  | 27 | 31 |  | 28 | 31 |  | 29 | 31 |  | 30 | 32 |  | 31 | 32 |  | 32 | 32 |  | 33 | 33 |  | 34 | 33
44.57069 | 1 | 43 | 44.4635 | 2 | 31 | 44.39207 | 3 | 18 |  | 4 | 17 | 44.35636 | 5 | 18 | 44.35636 | 6 | 19 | 44.35636 | 7 | 19 | 44.32064 | 8 | 20 | 44.28494 | 9 | 21 | 44.24923 | 10 | 21 | 44.21354 | 11 | 22 | 44.17784 | 12 | 22 | 44.17784 | 13 | 23 | 44.17784 | 14 | 24 | 44.10646 | 15 | 24 | 44.21354 | 16 | 25 |  | 17 | 25 |  | 18 | 26 |  | 19 | 27 |  | 20 | 27 |  | 21 | 28 |  | 22 | 29 |  | 23 | 29 |  | 24 | 30 |  | 25 | 31 |  | 26 | 32 |  | 27 | 32 |  | 28 | 32 |  | 29 | 32 |  | 30 | 33 |  | 31 | 33 |  | 32 | 33 |  | 33 | 34 |  | 34 | 34
44.57069 | 1 | 44 | 44.4635 | 2 | 32 | 44.39207 | 3 | 19 |  | 4 | 18 | 44.32064 | 5 | 19 | 44.39207 | 6 | 20 | 44.35636 | 7 | 20 | 44.32064 | 8 | 21 | 44.28494 | 9 | 22 | 44.24923 | 10 | 22 | 44.21354 | 11 | 23 | 44.21354 | 12 | 23 | 44.17784 | 13 | 24 | 44.21354 | 14 | 25 | 44.21354 | 15 | 25 | 44.07078 | 16 | 26 |  | 17 | 26 |  | 18 | 27 |  | 19 | 28 |  | 20 | 28 |  | 21 | 29 |  | 22 | 30 |  | 23 | 30 |  | 24 | 31 |  | 25 | 32 |  | 26 | 33 |  | 27 | 33 |  | 28 | 33 |  | 29 | 33 |  | 30 | 34 |  | 31 | 34 |  | 32 | 34
44.57069 | 1 | 45 | 44.4635 | 2 | 33 | 44.39207 | 3 | 20 |  | 4 | 19 | 44.35636 | 5 | 20 | 44.39207 | 6 | 21 | 44.35636 | 7 | 21 | 44.32064 | 8 | 22 | 44.28494 | 9 | 23 | 44.24923 | 10 | 23 | 44.24923 | 11 | 24 | 44.21354 | 12 | 24 | 44.24923 | 13 | 25 | 44.17784 | 14 | 26 | 44.10646 | 15 | 26 | 44.07078 | 16 | 27 |  | 17 | 27 |  | 18 | 28 |  | 19 | 29 |  | 20 | 29 |  | 21 | 30 |  | 22 | 31 |  | 23 | 31 |  | 24 | 32 |  | 25 | 33 |  | 26 | 34 |  | 27 | 34 |  | 28 | 34 |  | 29 | 34 |  | 30 | 35 |  | 31 | 35 |  | 32 | 35
44.53496 | 1 | 46 | 44.4635 | 2 | 34 | 44.39207 | 3 | 21 |  | 4 | 20 | 44.42779 | 5 | 21 | 44.39207 | 6 | 22 | 44.35636 | 7 | 22 | 44.32064 | 8 | 23 | 44.32064 | 9 | 24 | 44.28494 | 10 | 24 | 44.28494 | 11 | 25 | 44.28494 | 12 | 25 | 44.21354 | 13 | 26 | 44.14215 | 14 | 27 | 44.10646 | 15 | 27 | 44.07078 | 16 | 28 |  | 17 | 28 |  | 18 | 29 |  | 19 | 30 |  | 20 | 30 |  | 21 | 31 |  | 22 | 32 |  | 23 | 32 |  | 24 | 33 |  | 25 | 34 |  | 26 | 35 |  | 27 | 35 |  | 28 | 35 |  | 29 | 35
44.53496 | 1 | 47 | 44.49923 | 2 | 35 | 44.39207 | 3 | 22 |  | 4 | 21 | 44.35636 | 5 | 22 | 44.39207 | 6 | 23 | 44.39207 | 7 | 23 | 44.35636 | 8 | 24 | 44.35636 | 9 | 25 | 44.32064 | 10 | 25 | 44.24923 | 11 | 26 | 44.21354 | 12 | 26 | 44.21354 | 13 | 27 | 44.14215 | 14 | 28 | 44.10646 | 15 | 28 | 44.07078 | 16 | 29 |  | 17 | 29 |  | 18 | 30 |  | 19 | 31 |  | 20 | 31 |  | 21 | 32 |  | 22 | 33 |  | 23 | 33 |  | 24 | 34 |  | 25 | 35 |  | 26 | 36 |  | 27 | 36 |  | 28 | 36 |  | 29 | 36
|  |  | 44.49923 | 2 | 36 | 44.39207 | 3 | 23 |  | 4 | 22 | 44.35636 | 5 | 23 | 44.39207 | 6 | 24 | 44.39207 | 7 | 24 | 44.35636 | 8 | 25 | 44.32064 | 9 | 26 | 44.28494 | 10 | 26 | 44.24923 | 11 | 27 | 44.21354 | 12 | 27 | 44.21354 | 13 | 28 | 44.17784 | 14 | 29 | 44.10646 | 15 | 29 | 44.07078 | 16 | 30 |  | 17 | 30 |  | 18 | 31 |  | 19 | 32 |  | 20 | 32 |  | 21 | 33 |  | 22 | 34 |  | 23 | 34 |  | 24 | 35 |  | 25 | 36 |  | 26 | 37 |  | 27 | 37
|  |  | 44.49923 | 2 | 37 | 44.39207 | 3 | 24 |  | 4 | 23 | 44.35636 | 5 | 24 | 44.39207 | 6 | 25 | 44.39207 | 7 | 25 | 44.35636 | 8 | 26 | 44.32064 | 9 | 27 | 44.28494 | 10 | 27 | 44.24923 | 11 | 28 | 44.24923 | 12 | 28 | 44.21354 | 13 | 29 | 44.14215 | 14 | 30 | 44.10646 | 15 | 30 | 44.07078 | 16 | 31 |  | 17 | 31 |  | 18 | 32 |  | 19 | 33 |  | 20 | 33 |  | 21 | 34 |  | 22 | 35 |  | 23 | 35 |  | 24 | 36 |  | 25 | 37
|  |  | 44.49923 | 2 | 38 | 44.39207 | 3 | 25 |  | 4 | 24 | 44.35636 | 5 | 25 | 44.42779 | 6 | 26 | 44.39207 | 7 | 26 | 44.35636 | 8 | 27 | 44.32064 | 9 | 28 | 44.28494 | 10 | 28 | 44.28494 | 11 | 29 | 44.24923 | 12 | 29 | 44.21354 | 13 | 30 | 44.14215 | 14 | 31 | 44.10646 | 15 | 31 | 44.07078 | 16 | 32 |  | 17 | 32 |  | 18 | 33 |  | 19 | 34 |  | 20 | 34 |  | 21 | 35 |  | 22 | 36 |  | 23 | 36 |  | 24 | 37
|  |  | 44.49923 | 2 | 39 | 44.39207 | 3 | 26 |  | 4 | 25 | 44.35636 | 5 | 26 | 44.42779 | 6 | 27 | 44.39207 | 7 | 27 | 44.35636 | 8 | 28 | 44.32064 | 9 | 29 | 44.28494 | 10 | 29 | 44.24923 | 11 | 30 | 44.24923 | 12 | 30 | 44.17784 | 13 | 31 | 44.14215 | 14 | 32 | 44.10646 | 15 | 32 | 44.07078 | 16 | 33 |  | 17 | 33 |  | 18 | 34 |  | 19 | 35 |  | 20 | 35 |  | 21 | 36 |  | 22 | 37 |  | 23 | 37 |  | 24 | 38
|  |  | 44.4635 | 2 | 40 | 44.39207 | 3 | 27 |  | 4 | 26 | 44.39207 | 5 | 27 | 44.42779 | 6 | 28 | 44.39207 | 7 | 28 | 44.35636 | 8 | 29 | 44.32064 | 9 | 30 | 44.28494 | 10 | 30 | 44.24923 | 11 | 31 | 44.21354 | 12 | 31 | 44.17784 | 13 | 32 | 44.14215 | 14 | 33 | 44.10646 | 15 | 33 | 44.10646 | 16 | 34 |  | 17 | 34 |  | 18 | 35 |  | 19 | 36 |  | 20 | 36 |  | 21 | 37 |  | 22 | 38 |  | 23 | 38
|  |  | 44.49923 | 2 | 41 | 44.39207 | 3 | 28 |  | 4 | 27 | 44.39207 | 5 | 28 | 44.42779 | 6 | 29 | 44.39207 | 7 | 29 | 44.35636 | 8 | 30 | 44.32064 | 9 | 31 | 44.28494 | 10 | 31 | 44.24923 | 11 | 32 | 44.21354 | 12 | 32 | 44.17784 | 13 | 33 | 44.14215 | 14 | 34 | 44.10646 | 15 | 34 | 44.10646 | 16 | 35 |  | 17 | 35 |  | 18 | 36 |  | 19 | 37 |  | 20 | 37 |  | 21 | 38 |  | 22 | 39
|  |  | 44.07078 | 2 | 42 | 44.39207 | 3 | 29 |  | 4 | 28 | 44.39207 | 5 | 29 | 44.4635 | 6 | 30 | 44.39207 | 7 | 30 | 44.35636 | 8 | 31 | 44.32064 | 9 | 32 | 44.28494 | 10 | 32 | 44.24923 | 11 | 33 | 44.21354 | 12 | 33 | 44.21354 | 13 | 34 | 44.17784 | 14 | 35 | 44.14215 | 15 | 35 | 44.10646 | 16 | 36 |  | 17 | 36 |  | 18 | 37 |  | 19 | 38 |  | 20 | 38 |  | 21 | 39
|  |  | 44.10646 | 2 | 43 | 44.39207 | 3 | 30 |  | 4 | 29 | 44.42779 | 5 | 30 | 44.4635 | 6 | 31 | 44.39207 | 7 | 31 | 44.35636 | 8 | 32 | 44.32064 | 9 | 33 | 44.28494 | 10 | 33 | 44.24923 | 11 | 34 | 44.24923 | 12 | 34 | 44.21354 | 13 | 35 | 44.17784 | 14 | 36 | 44.14215 | 15 | 36 | 44.14215 | 16 | 37 |  | 17 | 37 |  | 18 | 38 |  | 19 | 39 |  | 20 | 39
|  |  | 44.17784 | 2 | 44 | 44.42779 | 3 | 31 |  | 4 | 30 | 44.42779 | 5 | 31 | 44.42779 | 6 | 32 | 44.39207 | 7 | 32 | 44.35636 | 8 | 33 | 44.32064 | 9 | 34 | 44.28494 | 10 | 34 | 44.28494 | 11 | 35 | 44.24923 | 12 | 35 | 44.21354 | 13 | 36 | 44.17784 | 14 | 37 | 44.14215 | 15 | 37 | 44.14215 | 16 | 38 |  | 17 | 38 |  | 18 | 39 |  | 19 | 40
|  |  | 44.21354 | 2 | 45 | 44.42779 | 3 | 32 |  | 4 | 31 | 44.42779 | 5 | 32 | 44.42779 | 6 | 33 | 44.39207 | 7 | 33 | 44.35636 | 8 | 34 | 44.32064 | 9 | 35 | 44.32064 | 10 | 35 | 44.28494 | 11 | 36 | 44.24923 | 12 | 36 | 44.21354 | 13 | 37 | 44.21354 | 14 | 38 | 44.17784 | 15 | 38 | 44.17784 | 16 | 39 |  | 17 | 39 |  | 18 | 40
|  |  | 44.24923 | 2 | 46 | 44.42779 | 3 | 33 |  | 4 | 32 | 44.42779 | 5 | 33 | 44.42779 | 6 | 34 | 44.39207 | 7 | 34 | 44.35636 | 8 | 35 | 44.35636 | 9 | 36 | 44.32064 | 10 | 36 | 44.28494 | 11 | 37 | 44.24923 | 12 | 37 | 44.24923 | 13 | 38 | 44.21354 | 14 | 39 | 44.17784 | 15 | 39 | 44.14215 | 16 | 40 |  | 17 | 40
|  |  | 44.53496 | 2 | 47 | 44.42779 | 3 | 34 |  | 4 | 33 | 44.42779 | 5 | 34 | 44.4635 | 6 | 35 | 44.39207 | 7 | 35 | 44.39207 | 8 | 36 | 44.35636 | 9 | 37 | 44.28494 | 10 | 37 | 44.32064 | 11 | 38 | 44.28494 | 12 | 38 | 44.24923 | 13 | 39 | 44.24923 | 14 | 40 | 44.21354 | 15 | 40 | 44.17784 | 16 | 41 |  | 17 | 41
[6 empty] | 44.42779 | 3 | 35 |  | 4 | 34 | 44.4635 | 5 | 35 | 44.4635 | 6 | 36 | 44.42779 | 7 | 36 | 44.39207 | 8 | 37 | 44.35636 | 9 | 38 | 44.28494 | 10 | 38 | 44.32064 | 11 | 39 | 44.28494 | 12 | 39 | 44.24923 | 13 | 40 | 44.21354 | 14 | 41 | 44.21354 | 15 | 41
[6 empty] | 44.42779 | 3 | 36 |  | 4 | 35 | 44.4635 | 5 | 36 | 44.4635 | 6 | 37 | 44.42779 | 7 | 37 | 44.39207 | 8 | 38 | 44.35636 | 9 | 39 | 44.35636 | 10 | 39 | 44.32064 | 11 | 40 | 44.28494 | 12 | 40 | 44.24923 | 13 | 41 | 44.24923 | 14 | 42
[6 empty] | 44.0351 | 3 | 37 |  | 4 | 36 | 44.4635 | 5 | 37 | 44.4635 | 6 | 38 | 44.42779 | 7 | 38 | 44.39207 | 8 | 39 | 44.35636 | 9 | 40 | 44.35636 | 10 | 40 | 44.32064 | 11 | 41 | 44.28494 | 12 | 41 | 44.28494 | 13 | 42
[6 empty] | 44.07078 | 3 | 38 |  | 4 | 37 | 44.49923 | 5 | 38 | 44.4635 | 6 | 39 | 44.42779 | 7 | 39 | 44.39207 | 8 | 40 | 44.39207 | 9 | 41 | 44.35636 | 10 | 41 | 44.35636 | 11 | 42 | 44.32064 | 12 | 42
[6 empty] | 44.07078 | 3 | 39 |  | 4 | 38 | 44.49923 | 5 | 39 | 44.49923 | 6 | 40 | 44.42779 | 7 | 40 | 44.39207 | 8 | 41 | 44.39207 | 9 | 42 | 44.35636 | 10 | 42 | 44.35636 | 11 | 43 | 44.32064 | 12 | 43
[6 empty] | 44.10646 | 3 | 40 |  | 4 | 39 | 44.49923 | 5 | 40 | 44.4635 | 6 | 41 | 44.42779 | 7 | 41 | 44.39207 | 8 | 42 | 44.42779 | 9 | 43 | 44.35636 | 10 | 43
[6 empty] | 44.14215 | 3 | 41 |  | 4 | 40 | 44.4635 | 5 | 41 | 44.4635 | 6 | 42 | 44.4635 | 7 | 42 | 44.42779 | 8 | 43 | 44.39207 | 9 | 44
[6 empty] | 44.10646 | 3 | 42 |  | 4 | 41 | 44.49923 | 5 | 42 | 44.4635 | 6 | 43 | 44.4635 | 7 | 43 | 44.4635 | 8 | 44
[6 empty] | 44.10646 | 3 | 43 |  | 4 | 42 | 44.49923 | 5 | 43 | 44.53496 | 6 | 44 | 44.4635 | 7 | 44
[6 empty] | 44.14215 | 3 | 44 |  | 4 | 43 | 44.53496 | 5 | 44 | 44.53496 | 6 | 45 | 44.49923 | 7 | 45
[6 empty] | 44.17784 | 3 | 45 |  | 4 | 44 | 44.53496 | 5 | 45
[6 empty] | 44.21354 | 3 | 46 |  | 4 | 45
[10 empty] | 4 | 46